## Sheet
Tempo (s) | Lado Frio (°C) | Lado Quente (°C) | Tensão Real (V) | Corrente Real (A) | Potência Real (W)
0 | 28.58 | 21.82 | 8.23 | 2.001 | 16.46823
2 | 28.58 | 21.82 | 9.22 | 2.001 | 18.44922
4 | 28.48 | 21.92 | 9.46 | 2.001 | 18.92946
6 | 28.15 | 22.21 | 9.6 | 2.001 | 19.2096
8 | 27.94 | 22.6 | 9.69 | 2.001 | 19.38969
10 | 27.5 | 22.99 | 9.77 | 2.001 | 19.54977
12 | 27.18 | 23.48 | 9.85 | 2.001 | 19.70985
14 | 26.86 | 24.07 | 9.91 | 2.001 | 19.82991
16 | 26.54 | 24.66 | 9.98 | 2.001 | 19.96998